## 切片竞拍清单2016-2
附件1：
2016年第2次竞拍切片产品清单表
序号 | 产品规格 | 批号 | 等级 | 主要质量缺陷 | 生产线 | 生产日期 | 重量（吨） | 总量（吨） | 价格（元/吨
1 | 聚酯膜级切片环保型FG650B | H1025Z6225 | 合格品 | 色值波动大 | 10R | 2016.02.25 | 7.35 | 118.65
YZX4 | 聚酯膜级切片环保型FG650A | Y1017Z5117 | 优等品 |  | 10R | 2015.01.17 | 14.7
YZX4 | 聚酯膜级切片环保型FG650A | Y1018Z5118 | 优等品 |  | 10R | 2015.01.18 | 74.55
YZX4 | 聚酯膜级切片环保型FG650A | Y1019Z5119 | 优等品 |  | 10R | 2015.01.19 | 22.05
2 | 聚酯膜级切片环保型FG650G | G1007Z6707 | 过渡料 | FG720转产FG650(34件),FG650冲洗料仓(2件) | 10R | 2016.07.07 | 37.8 | 66.15
YZX4 | 聚酯膜级切片环保型FG650G | G1012Z6712 | 过渡料 | FG650粘度低至0.64 | 10R | 2016.07.12 | 5.25
YZX4 | 聚酯膜级切片环保型FG650G | G1014Z6714 | 过渡料 | FG650转产BG85H(17件)，散包定重(5件)各品种有光切片（IPA含量、色值、粘度等） | 10R | 2016.07.14 | 23.1
3 | 聚酯纤维级切片无卤阻燃型PF560B | H1031Z6531 | 合格品 | 阻燃切片波动料，可纺性低于普通PET切片 | 10R | 2016.05.31 | 11.55 | 18.9
YZX4 | 聚酯纤维级切片无卤阻燃型PF560B | H1001Z6601 | 合格品 |  | 10R | 2016.06.01 | 7.35
4 | 聚酯纤维级切片无卤阻燃型PF560G | G1031Z6531 | 过渡料 | HS550转阻燃切片，熔点有波动，可纺性低于普通PET切片 | 10R | 2016.05.31 | 15.75 | 52.5
YZX4 | 聚酯纤维级切片无卤阻燃型PF560G | G1001Z6601 | 过渡料 | 阻燃切片转EP901（29件），可纺性低于普通PET切片； 另有 6件散包定重（有光、半光混料） | 10R | 2016.06.01 | 36.75
5 | 聚酯纤维级切片超有光型SB500G | G1101B6020 | 过渡料 | BG80与SB500转产，粘度、色值、添加剂有波动 | 11R | 2016.10.20 | 75.6 | 75.6
6 | 聚酯膜级切片母粒型FG610G | G1201B6818 | 过渡料 | 膜级母粒（含SiO2）过渡料,不建议用于普通民用长丝 | 12R | 2016.08.18 | 33.6 | 173.25
YZX1 | 聚酯膜级切片母粒型FG612G | G1201B6020 | 过渡料 |  | 12R | 2016.10.20 | 74.55
YZX1 | 聚酯膜级切片母粒型FG612G | G1202B6020 | 过渡料 |  | 12R | 2016.10.20 | 65.1
7 | 聚酯纤维级切片高收缩型HS550G | G1005Z5905 | 过渡料 | 试生产的阳离子切片，可纺性低于普通PET切片。 | 10R | 2015.09.05 | 10.5 | 88.2
YZX4 | 聚酯纤维级切片高收缩型HS550G | G1026Z6726 | 过渡料 | 瓶片基料与高收缩切片过渡料（熔点、TiO2、添加剂含量的过渡） | 10R | 2016.07.26 | 26.25
YZX4 | 聚酯纤维级切片高收缩型HS550G | G1022Z6822 | 过渡料 |  | 10R | 2016.08.22 | 51.45
8 | 聚酯膜级切片增强型FG730G | GS101Z6A01 | 过渡料 | FG730开车料，粘度0.645-0.76 | S1 | 2016.11.01 | 36.75 | 36.75
9 | 聚酯普通切片PT500B | H1224B5924 | 合格品 | 膜级母粒（含SiO2）停车料，不建议用于普通民用长丝 | 12R | 2015.09.24 | 5.25 | 9.45
| 聚酯普通切片PT500B | H1223B6923 | 合格品 | 膜级母粒（含SiO2停切粒机料，粘度、色值、外观异常，不建议用于普通民用长丝 | 12R | 2016.09.23 | 4.2
10 | 聚酯普通切片PT500B | H1101B6817 | 合格品 | 有光波动产品，色值异常、可能有炭黑 | 11R | 2016.08.17 | 68.25 | 282.45
| 聚酯普通切片PT500B | H1601B6817 | 合格品 |  | 16R | 2016.08.17 | 37.8
| 聚酯普通切片PT500B | H1404B6904 | 合格品 | 瓶片基础切片停车料，粘度、色值异常 | 14R | 2016.09.04 | 18.9
| 聚酯普通切片PT500B | H1401B6001 | 合格品 | 瓶片基础切片开车料，色值、黑点、粘度、端羧基、二甘醇异常 | 14R | 2016.10.01 | 157.5
11 | 聚酯普通切片PT500B | H1205B5A05 | 合格品 | 膜级母粒（含SiO2）在振动筛及切片机处的收集切片，不建议用于普通民用长丝 | 12R | 2015.11.05 | 8.4 | 110.25
YZX1 | 聚酯普通切片PT500B | H1223B5A23 | 合格品 |  | 12R | 2015.11.23 | 7.35
YZX1 | 聚酯普通切片PT500B | H1214B5B14 | 合格品 |  | 12R | 2015.12.14 | 13.65
YZX1 | 聚酯普通切片PT500B | H1228B6128 | 合格品 |  | 12R | 2016.01.28 | 6.3
YZX1 | 聚酯普通切片PT500B | H1226B6226 | 合格品 |  | 12R | 2016.02.26 | 61.95
| 聚酯普通切片PT500B | H1014Z6714 | 合格品 | 不同品种有光类切片的散包定重，IPA含量、色值、粘度等波动 | 10R | 2016.07.14 | 6.3
| 聚酯普通切片PT500B | H1029Z6829 | 合格品 | 料仓余料，有光产品中可能混有半光 | 10R | 2016.08.29 | 6.3
12 | 聚酯普通切片PT500B | H1207B6607 | 合格品 | 料膜级母粒（含SiO2）的清洗管道料，可能混有焊渣，不建议用于普通民用长丝 | 12R | 2016.06.07 | 1.05 | 15.75
YZX1 | 聚酯普通切片PT500B | H1222B6722 | 合格品 |  | 12R | 2016.07.22 | 4.2
YZX1 | 聚酯普通切片PT500B | H1209B6909 | 合格品 |  | 12R | 2016.09.09 | 1.05
YZX1 | 聚酯普通切片PT500B | H1228B6928 | 合格品 |  | 12R | 2016.09.28 | 2.1
YZX1 | 聚酯普通切片PT500B | H1230B6930 | 合格品 |  | 12R | 2016.09.30 | 3.15
YZX1 | 聚酯普通切片PT500B | H1318B6818 | 合格品 | 有光切片 清洗管道料，可能混有焊渣 | 13R | 2016.08.18 | 4.2
13 | 聚酯普通切片PT500B | H1027Z6627 | 合格品 | 有光切片，切换终缩过滤器，色值波动、有炭黑 | 10R | 2016.06.27 | 9.45 | 21
YZX4 | 聚酯普通切片PT500B | H1030Z6830 | 合格品 |  | 10R | 2016.08.30 | 1.05
YZX4 | 聚酯普通切片PT500B | H1005Z6005 | 合格品 |  | 10R | 2016.10.05 | 3.15
13 | 聚酯普通切片PT500B | H1430B6630 | 合格品 | 瓶片基础切片，切换过滤器,有黑点 | 14R | 2016.06.30 | 7.35
总 计 | [6 empty] | 1068.9 | 1068.9